## Dataset 1
Biomass | TP | TemP | Time (min) | PS | BET | PV | C | H | N | O | Qm (mg/g)
Waste sludge (paper) | Citalopram | 315 | 150 | 9.82 | 3.43 | 0.02 | 30.84 | 2.14 | 0.43 | 20.32 | 4.4
Waste sludge (paper) | Citalopram | 600 | 10 | 1.37 | 94.39 | 0.06 | 30.69 | 0.96 | 0.32 | 20.41 | 3.8
Waste sludge (paper) | Citalopram | 800 | 10 | 1.37 | 120.86 | 0.08 | 28.81 | 0.47 | 0.33 | 19.29 | 8.5
Waste sludge (Biological) | Citalopram | 800 | 150 | 1.41 | 209.12 | 0.13 | 27.05 | 0.82 | 0.33 | 9.73 | 19.6
Waste sludge (Biological) | Citalopram | 800 | 10 | 3.69 | 10.82 | 0.02 | 35.35 | 0.72 | 2.47 | 2.01 | 4.3
Waste sludge (Biological) | Citalopram | 800 | 10 | 15.46 | 2.36 | 0.02 | 42.07 | 0.7 | 3.1 | 1.68 | 2.2
Pinewood | Salicylic acid | 425 | 0.3333333 | 3.82 | 1.35 | 0.1 | 73.14 | 3.27 | 0.32 | 23.27 | 22.7
Pinewood | ibuprofen | 425 | 0.3333333 |  | 1.35 |  | 73.14 | 3.27 | 0.32 | 23.27 | 10.74
Burcucumber plants | sulfamethazine | 300 | 120 | 3.07 | 0.85 | 0.004 | 65.98 | 5.55 | 5.08 | 23.09 | 15.66
Burcucumber plants | sulfamethazine | 300 | 120 | 5.42 | 1.22 | 0.003 | 68.1 | 5.11 | 5.1 | 21.43 | 14.68
Burcucumber plants | sulfamethazine | 700 | 120 | 6.8 | 2.31 | 0.008 | 69.41 | 1.31 | 4.61 | 24.45 | 20.56
Burcucumber plants | sulfamethazine | 700 | 120 | 8.39 | 7.1 | 0.04 | 50.55 | 1.66 | 2.54 | 44.88 | 37.73
Corn stalk | Triclosan | 550 | 240 | 10.63 | 16.8 | 0.38 | 56.4 | 2.13 | 2.29 | 13.4 | 24.6
Corn stalk | Triclosan | 550 | 240 | 3.82 | 18.7 | 0.19 | 77.4 | 3.12 | 4.22 | 10.7 | 15
Fallen leaves | Triclosan | 550 | 240 | 10.63 | 12.9 | 0.38 | 56.5 | 2.43 | 13.6 | 1.99 | 15
Biosolids from muncipal waste | Triclosan | 400 | 240 | 12.37 | 123 | 0.39 | 31.8 | 3.4 | 4.41 | 19.4 | 21
Maize straw | Oxytetracycline | 300 | 90 | 3.26 | 0.479 | 0.04 | 60 | 2.87 | 2.49 | 22.2 | 16
Eucalyptus sawdust | Nitroimidazole | 500 | 90 | 3.26 | 3.152 | 0.004 | 88.18 | 2.57 | 0.37 | 12.37 | 16
Eucalyptus sawdust | Metronidazole | 500 | 90 | 1.96 | 882.04 | 0.43 | 71.35 | 1.16 | 0.36 | 19.8 | 18.28
Eucalyptus sawdust | Dimetridazole | 500 | 90 | 1.96 | 882.04 | 0.43 | 71.35 | 1.16 | 0.36 | 19.8 | 20
Parthenium hysterophorus | ibuprofen | 500 | 60 | 1.32 | 308 | 0.38 |  |  |  |  | 3.759
paper mill sludge | Benzocaine | 800 | 150 | 1.45 | 258 | 0.04 | 66.7 | 1.08 | 0.3 | 1.94 | 51.4
Potato plant stem clay | Norfloxacin | 500 | 360 | 5.42 | 90.4 | 0.12 | 75.81 |  |  | 19.3 | 3.12
biological sludge (Ferric activation) | Tetracycline | 750 | 120 | 8.54 | 2.33 | 0.01 | 21.86 | 0.98 | 1.71 | 15.04 | 64.41
biological sludge | Tetracycline | 750 | 120 | 4.44 | 126.86 | 0.16 | 30.38 | 0.92 | 1.58 | 12.02 | 15.23
waste chicken feathers | Tetracycline | 800 | 60 | 2.88 | 1838.86 | 1.03 | 66.06 | 3.38 | 14.15 | 16.41 | 231.14
Straw biochar | sulfamethazine | 300 | 90 | 10.63 | 0.479 | 0.006 |  |  |  |  | 1.39
Straw biochar | sulfamethazine | 600 | 90 | 6.78 | 3.152 | 0.004 |  |  |  |  | 3.06
Califlower Roots | Norfloxacin | 500 | 360 | 3.12 | 232.15 | 0.15 | 84.4 | 0 | 0 | 12.89 | 29.5
Cassava waste | Norfloxacin | 500 | 60 | 2.42 | 128.42 | 0.01 | 72.3 | 2.56 | 0.35 | 24.7 | 1.97
Aegle marmelos shell | ibuprofen | 650 | 60 | 3.82 | 4.4 | 0.18 | 72.86 | 0 | 0 | 16.05 | 5
Aegle marmelos shell | ibuprofen | 800 | 90 | 3.82 | 308 | 0.38 | 74.53 | 0 | 0 | 20.93 | 12.658
Thalia dealbata | sulfamethazine | 500 | 240 | 10.63 | 7.1 | 0.008 | 64.36 | 2.95 | 1.81 | 13.84 | 1.4528
Thalia dealbata | sulfamethazine | 500 | 240 | 2.42 | 110.6 | 0.18 | 54.5 | 2.64 | 1.26 | 20.58 | 3.4908
Rice Straw | Tetracycline | 700 | 120 | 5.42 | 372.21 | 0.23 | 37.77 | 0.43 | 1.05 | 5.31 | 167.5
Swine manure | Tetracycline | 700 | 120 | 5.18 | 319.04 | 0.25 | 48.35 | 0.66 | 2.23 | 4.77 | 160.3
Rice Straw | Tetracycline | 400 | 120 | 20.63 | 6.74 | 0.02 | 50.02 | 3.52 | 1.62 | 17.36 | 8.246
Swine manure | Tetracycline | 600 | 120 | 17.04 | 21.69 | 0.05 | 55.33 | 1.67 | 1.15 | 11.21 | 14.185
Rice Straw | Tetracycline | 400 | 120 | 16.38 | 5.17 | 0.01 | 35.68 | 2.26 | 2.56 | 10.94 | 6.513
Swine manure | Tetracycline | 600 | 120 | 12.36 | 10.56 | 0.04 | 31.27 | 1.7 | 1.84 | 7.85 | 8.125
wheat straw | Norfloxacin | 450 | 360 | 9.85 | 20.1 | 0.14 | 52.4 | 10.3 | 2.03 | 25.2 | 7.25
wheat straw - clay | Norfloxacin | 500 | 360 | 21.7 | 112.6 | 0.6 | 58.8 | 1.16 | 1.85 | 27 | 18.2
Tea leaves | Ciprofloxacin | 450 | 30 | 4.44 | 8.06 | 0.01 | 48.05 | 4.46 | 3.12 | 43.74 | 238.10
Cow Manure | Tetracycline | 300 | 60 | 7.34 | 1.55 | 0.003 | 47.25 | 4.23 | 3,26 | 11.23 | 26.727
Cow Manure | Tetracycline | 500 | 60 | 5.89 | 1.77 | 0.003 | 43.08 | 1.6 | 2.15 | 7.17 | 15.061
Cow Manure | Tetracycline | 700 | 60 | 3 | 31.23 | 0.02 | 42.56 | 0.72 | 1.79 | 2.73 | 22.553
Eucalypus | Floxentine | 500 | 480 | 3.82 | 335 | 0.17 | 83.61 | 1.56 | 0.41 | 12.75 | 6.41
Hollow Tree | Floxentine | 500 | 480 | 3.82 | 207 | 0.1 | 79.47 | 1.88 | 0.31 | 13.79 | 3.04
Quince | Floxentine | 500 | 480 | 3.82 | 230 | 0.12 | 79.92 | 1.55 | 0.62 | 12.85 | 2.21
Vine | Floxentine | 500 | 480 | 3.82 | 62 | 0.03 | 80.31 | 1.73 | 0.93 | 11.13 | 2.9
Walnut tree | Floxentine | 500 | 480 | 3.82 | 219 | 0.11 | 81.58 | 2.12 | 0.64 | 10.79 | 2.37
Corn straw | Tetracycline | 600 | 150 | 3.33 | 56.18 | 0.0313 | 85.06 | 0.84 | 0.61 | 4.14 | 1.14
Corn straw | Tetracycline | 600 | 150 | 5.42 | 115.43 | 0.0693 | 56.27 | 0.77 | 0.45 | 10.47 | 6.77
Corn straw | Tetracycline | 600 | 150 | 5.18 | 48.41 | 0.0159 | 64.13 | 0.11 | 0.67 | 8.29 | 4.2
Spirulina sp. (microalgae) | Tetracycline | 750 | 120 | 5.42 | 2.63 | 0.012 | 66.6 | 1.3 | 9.42 | 12.25 | 147.9
Alfalfa | Tetracycline | 300 | 120 | 213.29 | 0.68 | 0.001 | 55.34 | 6.08 | 4.14 | 31.39 | 30.7
Alfalfa | Tetracycline | 800 | 120 | 213.29 | 50.58 | 0.012 | 70.33 | 1.06 | 4.71 | 11.75 | 55.62
cauliflower leaves | Oxytetracycline | 500 | 360 | 3.26 | 53.31 | 0.0434 | 83.12 | 0 | 0 | 14.03 | 21.43
caulifilore leaves | Oxytetracycline | 500 | 360 | 5.89 | 68.62 | 0.101 | 24.93 | 0 | 0 | 38.216 | 54.16
cauliflower leaves and FEcl3 | Oxytetracycline | 500 | 360 | 6.86 | 74.06 | 0.1269 | 26.89 | 0 | 0 | 39.72 | 54.53
Coffee Grounds | Sulfadiazine | 500 | 120 | 9.87 | 1.46 | 0.003648 | 75.39 | 4.81 | 3.48 | 15.09 | 0.2219
Coffee Grounds | Sulfamethoxazole | 400 | 120 | 10.01 | 2.29 | 0.005641 | 76.35 | 3.2 | 3.59 | 14.43 | 0.4816
torrefeied lololly pine chips | ibuprofen | 300 | 15 | 3.82 | 1151 | 0.631 | 83.8 | 0.24 | 0.3 | 13 | 14.6
vallisneria natan | Diclofenac | 450 | 120 | 12.37 | 22.77 | 0.039 | 21.95 | 1.076 | 2.42 | 4.171 | 25.67
River sediment | Diclofenac | 450 | 120 | 6.36 | 18.27 | 0.039 | 9.46 | 0.388 | 0.17 | 1.419 | 36.45
potamogeton malaianus | Diclofenac | 450 | 120 | 9.9 | 22.87 | 0.039 | 14.35 | 0.832 | 0.75 | 5.166 | 28.94
potampgeton crispus | Diclofenac | 450 | 120 | 10.63 | 9.86 | 0.039 | 20.04 | 0.701 | 2.43 | 4.409 | 35.26
Processing waste | ibuprofen | 950 | 0.1 | 1.45 | 468.2 | 0.193 | 76.28 | 1.85 | 1.82 | 13.22 | 12.3
Processing waste | ibuprofen | 950 | 0.1 | 1.32 | 322 | 0.12 | 58.52 | 1.22 | 1.52 | 5.83 | 30.6
Sludge (pharmaceutical) | Tetracycline | 600 | 60 | 3.819 | 214.97 | 0.321 | 35.43 | 1.42 | 2.21 | 6.03 | 102.83
| Tetracycline | 600 | 60 | 3.823 | 319.8 | 0.537 | 73.35 | 2.57 | 2.57 | 0.67 | 157.69
Chinese herbal medicine residues (Plant) | Tetracycline | 500 | 120 | 7.97 | 31.74 | 0.063 | 36.42 | 2.34 | 1.76 | 55.01 | 92.61
bagasse (Pristine) | Sulfamethoxazole | 800 | 120 | 1.79 | 496.03 | 0.23 | 89.57 | 2.4 | 0.9 | 7.13 | 35.428
bagasse (300 mM FeCl3) | Sulfamethoxazole | 400 | 120 | 1.98 | 24.51 | 0.025 | 72.42 | 3.32 | 1.96 | 22.3 | 12.987
bagasse (300 mM FeCl3) | Sulfamethoxazole | 600 | 120 | 1.79 | 428.86 | 0.18 | 78.28 | 2.39 | 1.77 | 17.56 | 13.289
bagasse (300 mM FeCl3) | Sulfamethoxazole | 800 | 120 | 1.73 | 613.87 | 0.29 | 75.58 | 1.87 | 0.8 | 21.74 | 187.313
bagasse (100 mM FeCl3) | Sulfamethoxazole | 800 | 120 | 1.73 | 398.74 | 0.18 | 81.94 | 2.79 | 1.23 | 14.03 | 7.504
bagasse (200 mM FeCl3) | Sulfamethoxazole | 800 | 120 | 1.73 | 558.12 | 0.25 | 74.86 | 2.89 | 0.97 | 21.28 | 122.844
bagasse (500 mM FeCl3) | Sulfamethoxazole | 800 | 120 | 1.73 | 605.59 | 0.31 | 73.86 | 3.41 | 0.96 | 21.77 | 205
Straw biochar | Tetracycline | 300 | 60 | 42.83 | 140.08 | 0.31019 | 43.49 | 1.74 | 0.73 | 24.3 | 98.334
Straw biochar | Tetracycline | 300 | 60 | 36.27 | 165.42 | 0.31061 | 40.91 | 1.78 | 0.68 | 22.89 | 97.962
Straw biochar | Tetracycline | 300 | 60 | 213.29 | 28.13 | 0.03125 | 48.13 | 1.53 | 1 | 48.96 | 37.803
date stone biochar | ibuprofen | 700 | 60 | 1.32 | 513 | 0.205 | 62.27 | 0 | 0 | 24.01 | 10.51
date stone biochar | ibuprofen | 700 | 60 | 1.32 | 342 | 0.132 | 46.13 | 0 | 0 | 32.25 | 13.87
Wood chip biochar | ibuprofen | 800 | 300 | 2.25 | 841 | 0.378 | 68.27 | 1.24 |  | 12.39 | 70.8
Wood chip biochar | ibuprofen | 800 | 420 | 4.68 | 477 | 0.38 | 38.35 | 1.04 |  | 4.61 | 84.9